## Sheet1
Sample | racrylate | SH4/% | Epoxy/% | Acrylate/%
S4BOB-AOO | 0 | 47.8 | 52.2 | 0
S4BOB-AO2 | 0.2 | 48.07 | 42 | 9.93
S4BOB-AO4 | 0.4 | 48.35 | 31.68 | 19.97
S4BOB-AO6 | 0.6 | 48.63 | 21.24 | 25.03
S4BOB-AO8 | 0.8 | 48.91 | 10.68 | 30.13
S4BOF-AOO | 0 | 47.61 | 52.39 | 40.41
S4BOF-AO2 | 0.2 | 47.92 | 42.19 | 0
S4BOF-AO4 | 0.4 | 48.23 | 31.85 | 9.9
S4BOF-AO6 | 0.6 | 48.55 | 21.37 | 19.92
S4BOF-AO8 | 0.8 | 48.87 | 10.76 | 30.08
S4A10 | 1 | 49.2 | 0 | 40.37

## Sheet2
Sample | Tg-DMA/℃ | E'atTg-DMA+30℃/MPa | Tensile strength/MPa | Elongation at break/% | Young's modulus/MPa
S4BOB-AOO | 9.65 | 6.38 | 0.76 | 17.05 | 5.17
S4BOB-AO2 | 12.45 | 9.29 | 1.39 | 20.04 | 7.53
S4BOB-AO4 | 13.77 | 10.59 | 4.22 | 44.14 | 14.79
S4BOB-AO6 | 17.06 | 11.95 | 6 | 60.57 | 9.03
S4BOB-AO8 | 22.16 | 12.29 | 8 | 66.26 | 118.55
S4BOF-AOO | 10.97 | 10.23 | 3.02 | 44.15 | 8.01
S4BOF-AO2 | 14.07 | 10.89 | 4.59 | 52.94 | 9.51
S4BOF-AO4 | 16.44 | 12.28 | 9.82 | 66.25 | 14.77
S4BOF-AO6 | 15.73 | 12.14 | 11.51 | 106.92 | 8.22
S4BOF-AO8 | 20.03 | 13.22 | 15.98 | 86.97 | 277.34
S4A10 | 44.21 | 18.63 | 14.19 | 12.06 | 722.26

## Sheet3
Sample | racrylate | SH4/% | Epoxy/% | Acrylate/%
S4BOB-AOO | 0 | 47.8 | 52.2 | 0
S4BOB-AO2 | 0.2 | 48.07 | 42 | 9.93
S4BOB-AO4 | 0.4 | 48.35 | 31.68 | 19.97
S4BOB-AO6 | 0.6 | 48.63 | 21.24 | 25.03
S4BOB-AO8 | 0.8 | 48.91 | 10.68 | 30.13
S4BOF-AOO | 0 | 47.61 | 52.39 | 40.41
S4BOF-AO2 | 0.2 | 47.92 | 42.19 | 0
S4BOF-AO4 | 0.4 | 48.23 | 31.85 | 9.9
S4BOF-AO6 | 0.6 | 48.55 | 21.37 | 19.92
S4BOF-AO8 | 0.8 | 48.87 | 10.76 | 30.08
S4A10 | 1 | 49.2 | 0 | 40.37